## Parameters
Sectioning | Description | Name | Latex | Value | Eact | Unit
See Instructions tab for more information
Cell Information
#model[Meta] | Parameter | Code Name | Latex | Value | Eact [kJ mol-1] | Unit
| Name of model | name | n/a | LMO Simulation Cell | n/a | n/a
| Author of model | author | n/a | Wesley Hileman <whileman@uccs.edu> | n/a | n/a
#end
Cell Parameters
#const[Global] | Parameter | Code Name | Latex | Value | Eact [kJ mol-1] | Unit
| Current-collector plate area | A | A | 0.0064 | 0 | m^2
| Initial electrolyte lithium concentration | ce0 | c_\mathrm{e,0} | 1000 | 0 | mol/m^3
| Electrolyte conductivity (bulk, not effective!) | kappa | \kappa | 0.8 | 0 | 1/Ohm/m
| Electrolyte diffusivity (bulk, not effective!) | De | D_\mathrm{e} | 2.58e-09 | 0 | m^2/s
| Transference number of Li w/r/t solvent | t0plus | t_{+}^0 | 0.4 | 0 | unitless
| Electrolyte thermodynamic factor | dlnfdlnc | \frac{\mathrm{d}\ln{f_\pm}}{\mathrm{d}\ln{c_\mathrm{e}}} | 3 | 0 | unitless
| Reference temperature | Tref | T_\mathrm{ref} | 298.15 | 0 | K
#end
Negative Electrode Parameters
#neg[Electrode2D] | Parameter | Code Name | Latex | Value | Eact [kJ mol-1] | Unit
| Reaction rate coefficient | k0 | k_0 | 3.5e-08 | 0 | m/s
| Solid Lithium Concentration | cs0 | c_\mathrm{s,0} | 76900 | 0 | mol/m^3
| Charge-transfer coefficient | alpha | \alpha | 0.7 | 0 | unitless
| Roughness factor | gamma | \gamma | 1 | 0 | m^2/m^2
| SEI film resistance | Rf | R_\mathrm{f} | 0.02 | 0 | Ohm*m^2
| Double-layer capacitance | Cdl | C_\mathrm{dl} | 0.198 | 0 | F/m^2
| Double-layer CPE factor | nDL | n_\mathrm{dl} | 1 | 0 | unitless
| Double-layer CPE frequency breakpoint | wDL | \omega_\mathrm{dl} | 0 | 0 | rad/s
| Double-layer resistance | Rdl | R_\mathrm{dl} | 0 | 0 | Ohm*m^2
#end
Dead-Lithium-Layer Parameters
#dll[ElectrolyteLayer] | Parameter | Code Name | Latex | Value | Eact [kJ mol-1] | Unit
| Dead Li layer thickness | L | L | 5e-06 | 0 | m
| Electrolyte-phase volume fraction (porosity) | eEps | \varepsilon_\mathrm{e} | 0.21 | 0 | unitless
| Bruggeman coefficient applying to De & kappa | brugDeKappa | \mathrm{brug}_\mathrm{e} | 1.5 | 0 | unitless
#end
Separator Parameters
#sep[ElectrolyteLayer] | Parameter | Code Name | Latex | Value | Eact [kJ mol-1] | Unit
| Separator thickness | L | L | 2.5e-05 | 0 | m
| Electrolyte-phase volume fraction (porosity) | eEps | \varepsilon_\mathrm{e} | 0.41 | 0 | unitless
| Bruggeman coefficient applying to De & kappa | brugDeKappa | \mathrm{brug}_\mathrm{e} | 1.5 | 0 | unitless
#end
Positive Electrode Parameters
#pos[Electrode3D] | Parameter | Code Name | Latex | Value | Eact [kJ mol-1] | Unit
| MSMR equilibrium voltages U0 | U0 | \{U_j^0\} | [4.16756, 4.02477] | 0 | V
| MSMR gallery sizes | X | \{X_j\} | [0.39669, 0.60331] | 0 | unitless
| MSMR reaction type tuning value | omega | \{\omega_j\} | [1.12446, 1.71031] | 0 | unitless
| Electrode thickness | L | L | 0.0002 | 0 | m
| Particle radius | Rs | R_\mathrm{s} | 4e-06 | 0 | m
| Solid-phase volume fraction | sEps | \varepsilon_\mathrm{s} | 0.44 | 0 | unitless
| Electrolyte-phase volume fraction (porosity) | eEps | \varepsilon_\mathrm{e} | 0.37 | 0 | unitless
| Maximum solid lithium concentration | csmax | c_\mathrm{s,max} | 20000 | 0 | mol/m^3
| Electrode stoichiometry at 0% cell SOC | theta0 | \theta_{0} | 0.99 | 0 | unitless
| Electrode stoichiometry at 100% cell SOC | theta100 | \theta_{100} | 0.01 | 0 | unitless
| Solid-phase conductivity (bulk, not effective!) | sigma | \sigma | 25.9 | 0 | 1/Ohm/m
| Solid-phase diffusivity (reference value) | Dsref | D_\mathrm{s,ref} | 1.33e-14 | 0 | m^2/s
| Solid-phase diffusivity CPE factor | nF | n_\mathrm{f} | 1 | 0 | unitless
| Normalized reaction rate coefficient(s) | k0 | k_0 | [14.56, 13.21] | 0 | A/m^2
| Charge-transfer coefficient(s) | alpha | \alpha | [0.2, 0.71307] | 0 | unitless
| SEI film resistance | Rf | R_\mathrm{f} | 0.02 | 0 | Ohm*m^2
| Double-layer capacitance | Cdl | C_\mathrm{dl} | 0.22 | 0 | F/m^2
| Double-layer CPE factor | nDL | n_\mathrm{dl} | 1 | 0 | unitless
| Double-layer CPE frequency breakpoint | wDL | \omega_\mathrm{dl} | 0 | 0 | rad/s
| Double-layer resistance | Rdl | R_\mathrm{dl} | 0 | 0 | Ohm*m^2
| Bruggeman coefficient applying to sigma | brugSigma | \mathrm{brug}_\mathrm{s} | 1.5 | 0 | unitless
| Bruggeman coefficient applying to De & kappa | brugDeKappa | \mathrm{brug}_\mathrm{e} | 1.5 | 0 | unitless
#end

## Instructions
INSTRUCTIONS FOR USING A CELL-PARAMETER-VALUE SPREADSHEET FOR THE PHYSICS-BASED TOOLBOX
This spreadsheet contains all parameter values required to define a pseudo-2d physics-based lithium-ion cell model.
The parameters are distributed in different sections: values pertaining to the entire cell are in the "Cell Parameters" section;
values pertaining to the negative-electrode only are in the "Negative Electrode Parameters" section; values pertaining
to the separator region only are in the "Separator Parameters" section; and values pertaining to the positive-electrode
only are in the "Positive Electrode Parameters" section.
The toolbox supports entering parameters either in "standard" or "lumped" formats. The "Cell Information" section
allows the user to give a unique name to this set of cell parameters, and to indicate whether the following parameter
values are for a standard-parameter or lumped-parameter model. Internally, all parameter values are converted to
lumped parameters.
Each row of the spreadsheet has five columns. The first column is the human-readable description of the parameter.
This description is completely ignored by the toolbox, but it is recommended to use a label that is helpful to understanding
the meaning of the parameter defined in that row. The second column is the actual name of that parameter in the
code. The toolbox assigns the value to this name in the cellData structure, so this should be entered exactly as desired.
The third column specifies the value of the parameter, the fourth column specifies the activation energy, and the fifth
column specifies the units for the parameter. Once again, the toolbox ignores the fifth column (it does not perform unit
conversion, for example); it is present in the spreadsheet simply as a reminder regarding the units that the toolbox expects.
This should be set to agree with how the code interprets the parameter value.
The parameter value may be entered in one of three ways.
1) | Most of the time it is simply a numeric entry, like 421.3.
2) | However, some parameters may also be specified as functions of some argument. For example, electrode open-circuit
potential is a function of stoichiometry (theta), and can be entered as a text string representing this functional form.
An example is: "@(x) (-0.16+1.32*exp(-3*x)+10*exp(-2000*x))". This specifies a function of variable "x" and its form.
The syntax used is identical to that used by MATLAB for defining anonymous functions. If a single input argument is
specified, that argument is electrode stoichiometry; if two input arguments are specified, the second argument is
absolute temperature (in kelvin).
3) | The third way to specify a parameter is via a lookup table (LUT). The LUT is stored in a separate tab in the spreadsheet.
The tab is named by the user, for example: "UocpNeg". Then, to specify that the parameter is defined by that LUT,
the parameter value should be specified as "#<tab name>". For example, "#UocpNeg". The "#" marker tells the
toolbox that this is a LUT defined in the tab whose name follows the "#" in the string.
The LUT stored in the user-defined tab has two columns. The first column holds values of the independent variable
and the second column holds values of the dependent variable. The first row is ignored if it does not contain numeric
values, so can be used by the user to label the LUT. For example:
|  | THETA | UOCP
|  | 0 | 11.16
|  | 0.1 | 0.8179
|  | 0.2 | 0.5644
|  | 0.3 | 0.3767